## Sheet1
K | Na | Cs | Li | FE
100 | 0 | 0 | 0 | 44.60124
0 | 100 | 0 | 0 | 49.68
0 | 0 | 100 | 0 | 35.12552
0 | 0 | 0 | 100 | 12.95114
25 | 75 | 0 | 0 | 52.70397
50 | 50 | 0 | 0 | 51.12629
75 | 25 | 0 | 0 | 48.47688
25 | 0 | 75 | 0 | 35.58994
50 | 0 | 50 | 0 | 38.46046
75 | 0 | 25 | 0 | 39.07261
25 | 0 | 0 | 75 | 53.55557
50 | 0 | 0 | 50 | 48.47591
75 | 0 | 0 | 25 | 47.34624
0 | 25 | 75 | 0 | 37.76818
0 | 50 | 50 | 0 | 40.322
0 | 75 | 25 | 0 | 43.48605
0 | 25 | 0 | 75 | 40.35194
0 | 50 | 0 | 50 | 45.59863
0 | 75 | 0 | 25 | 45.84967
0 | 0 | 25 | 75 | 43.93309
0 | 0 | 50 | 50 | 39.27923
0 | 0 | 75 | 25 | 36.52361
25 | 25 | 50 | 0 | 40.62157
25 | 50 | 25 | 0 | 44.5364
50 | 25 | 25 | 0 | 43.80666
25 | 25 | 0 | 50 | 51.14269
25 | 50 | 0 | 25 | 50.60182
50 | 25 | 0 | 25 | 47.76872
0 | 25 | 25 | 50 | 42.14114
0 | 25 | 50 | 25 | 38.08465
0 | 50 | 25 | 25 | 42.59615
25 | 0 | 25 | 50 | 42.54035
25 | 0 | 50 | 25 | 37.88719
50 | 0 | 25 | 25 | 40.36401
25 | 25 | 25 | 25 | 42.75641